## Sheet1
New Step | Process # | Step ID | Phase | Integration Mod | Process Step | Substeps Classify | Operational Mod | Location | Op Type | Equipment | Subsubstep
0 | 0 | 1010 | FEOL | Wafer Start | STARTING WAFERS | a) MES Entry | Wafer Prep | Logistics | Logistics | PC
1 |  | 1020 | FEOL | Wafer Start | STARTING WAFERS | b) Crosscheck with FOUP label |  | Logistics | Logistics | Manual
2 |  | 1030 | FEOL | Wafer Start | STARTING WAFERS | c) Pre-Clean Qualification |  | Metrology | Metro | Keyence VHX-X1
3 |  | 1040 | FEOL | Wafer Start | SCRIBE WAFERS | a) Wafer ID print |  |  | Logistics | Keyence Laser Scriber
4 |  | 1050 | FEOL | Wafer Start | WAFER CLEANING | a) Initial Wafer Clean |  | Wet Bench | Cl | Sink X
5 |  | 1060 | FEOL | Wafer Start | WAFER CLEANING | b) Post-Clean Qualification |  | Metrology | Metro | Keyence VHX-X1
6 | 1 | 1110 | FEOL | Zero Layer | INITIAL OXIDATION | a) TLC clean | Diffusion | Diffusion | Diff | Kejia Furnace
7 |  | 1120 | FEOL | Zero Layer | INITIAL OXIDATION | b) Dry oxidation |  |  | Diff | Kejia Furnace
8 |  | 1130 | FEOL | Zero Layer | INITIAL OXIDATION | c) Measure oxide thickness |  | Metrology | Metro | Gaertner Ellipsometer
9 | 2 | 1210 | FEOL | Zero Layer | ZERO LAYER PHOTO | a) BARC Coating | Litho | Litho | Litho | F H SPS Coater
10 |  | 1220 | FEOL | Zero Layer | ZERO LAYER PHOTO | b) i-line PR Coating |  |  | Litho | F H SPS Coater
11 |  | 1230 | FEOL | Zero Layer | ZERO LAYER PHOTO | c) Exposure |  |  | Litho | Canon Stepper
12 |  | 1240 | FEOL | Zero Layer | ZERO LAYER PHOTO | d) Development |  |  | Litho | F H SPS Developer
13 |  | 1250 | FEOL | Zero Layer | ZERO LAYER PHOTO | e) CD SEM |  |  | Litho | AMAT OPAL 7830i
14 | 3 | 1260 | FEOL | Zero Layer | ZERO LAYER ETCH | a) Descum | Etch | Etch | Etch | Teagal 901E
15 |  | 1270 | FEOL | Zero Layer | ZERO LAYER ETCH | b) Etch through oxide |  |  | Etch | AMAT P5000
16 |  | 1280 | FEOL | Zero Layer | ZERO LAYER ETCH | c) Etch PM marks |  |  | Etch | AMAT P5000
17 |  | 1290 | FEOL | Zero Layer | ZERO LAYER ETCH | d) Photoresist strip |  |  | Ash | Teagal 901E
18 |  | 1300 | FEOL | Zero Layer | ZERO LAYER ETCH | e) Measure etch depth |  | Metrology | Metro | Hitachi S4500 Type 1
19 | 4 | 1310 | FEOL | Well | PAD OXIDATION / NITRIDE DEP. | a) Standard cleaning | Wet | Wet Bench | Cl | Sink X
20 |  | 1320 | FEOL | Well | PAD OXIDATION / NITRIDE DEP. | b) TLC Clean | Diffusion | Diffusion | Diff | Kejia Furnace
21 |  | 1330 | FEOL | Well | PAD OXIDATION / NITRIDE DEP. | c) Dry oxidation |  |  | Diff | Kejia Furnace
22 |  | 1340 | FEOL | Well | PAD OXIDATION / NITRIDE DEP. | d) Measure oxide thickness |  | Metrology | Metro | Gaertner Ellipsometer
23 |  | 1350 | FEOL | Well | PAD OXIDATION / NITRIDE DEP. | e) Nitride deposition | Films | Films | CVD | AMAT P5000 PECVD 4171
24 |  | 1360 | FEOL | Well | PAD OXIDATION / NITRIDE DEP. | f) Measure nitride thickness |  | Metrology | Metro | Gaertner Ellipsometer
25 | 5 | 1410 | FEOL | Well | N-WELL PHOTO | a) BARC Coating | Litho | Litho | Litho | F H SPS Coater
26 |  | 1420 | FEOL | Well | N-WELL PHOTO | b) i-line PR Coating |  |  | Litho | F H SPS Coater
27 |  | 1430 | FEOL | Well | N-WELL PHOTO | c) Exposure |  |  | Litho | Canon Stepper
28 |  | 1440 | FEOL | Well | N-WELL PHOTO | d) Development |  |  | Litho | F H SPS Developer
29 |  | 1450 | FEOL | Well | N-WELL PHOTO | e) CD & Overlay SEM |  |  | Metro | AMAT OPAL 7830i
30 | 6 | 1460 | FEOL | Well | NITRIDE ETCH | a) Descum | Etch | Etch | Etch | AMAT P4999
31 |  | 1470 | FEOL | Well | NITRIDE ETCH | b) Nitride Etch |  |  | Etch | AMAT P5000
32 |  | 1480 | FEOL | Well | NITRIDE ETCH | c) Measure oxide thickness |  | Metrology | Metro | Gaertner Ellipsometer
33 | 7 | 1490 | FEOL | Well | N-WELL IMPLANT | a) Implantation | Diffusion | Diffusion | Imp
34 | 8 | 1510 | FEOL | Well | NITRIDE REMOVAL | a) Photoresist strip | Etch | Etch | Ash | Teagal 901E
35 |  | 1520 | FEOL | Well | NITRIDE REMOVAL | b) Standard cleaning | Wet | Wet Bench | Cl | Sink X
36 |  | 1530 | FEOL | Well | NITRIDE REMOVAL | c) Nitride wet etch | Etch |  | Wet | Sink X
37 |  | 1540 | FEOL | Well | NITRIDE REMOVAL | d) Pad oxide wet etch |  |  | Wet | Sink X
38 | 9 | 1610 | FEOL | Well | PAD OXIDATION / NITRIDE DEP. | a) Standard cleaning | Wet |  | Cl | Sink X
39 |  | 1620 | FEOL | Well | PAD OXIDATION / NITRIDE DEP. | b) TLC Clean | Diffusion | Diffusion | Diff | Kejia Furnace
40 |  | 1630 | FEOL | Well | PAD OXIDATION / NITRIDE DEP. | c) Dry oxidation |  |  | Diff | Kejia Furnace
41 |  | 1640 | FEOL | Well | PAD OXIDATION / NITRIDE DEP. | d) Measure oxide thickness |  | Metrology | Metro | Gaertner Ellipsometer
42 |  | 1650 | FEOL | Well | PAD OXIDATION / NITRIDE DEP. | e) Nitride deposition | Films | Films | CVD | AMAT P5000 PECVD 4171
43 |  | 1660 | FEOL | Well | PAD OXIDATION / NITRIDE DEP. | f) Measure nitride thickness |  | Metrology | Metro | Gaertner Ellipsometer
44 | 10 | 1710 | FEOL | Well | P-WELL PHOTO | a) BARC Coating | Litho | Litho | Litho | F H SPS Coater
45 |  | 1720 | FEOL | Well | P-WELL PHOTO | b) i-line PR Coating |  |  | Litho | F H SPS Coater
46 |  | 1730 | FEOL | Well | P-WELL PHOTO | c) Exposure |  |  | Litho | Canon Stepper
47 |  | 1740 | FEOL | Well | P-WELL PHOTO | d) Development |  |  | Litho | F H SPS Developer
48 |  | 1750 | FEOL | Well | P-WELL PHOTO | e) CD & Overlay SEM |  |  | Litho | AMAT OPAL 7830i
49 | 11 | 1760 | FEOL | Well | NITRIDE ETCH | a) Descum | Etch | Etch | Etch | AMAT P5000
50 |  | 1770 | FEOL | Well | NITRIDE ETCH | b) Nitride Etch |  |  | Etch | AMAT P5000
51 |  | 1780 | FEOL | Well | NITRIDE ETCH | c) Measure oxide thickness |  | Metrology | Metro | Gaertner Ellipsometer
52 | 12 | 1790 | FEOL | Well | P-WELL IMPLANT | a) Implantation | Diffusion | Diffusion | Imp
53 | 13 | 1810 | FEOL | Well | NITRIDE REMOVAL | a) Photoresist strip | Etch | Etch | Etch | Teagal 901E
54 |  | 1820 | FEOL | Well | NITRIDE REMOVAL | b) Standard cleaning | Wet | Wet Bench | Cl | Sink X
55 |  | 1830 | FEOL | Well | NITRIDE REMOVAL | c) Nitride dry etch | Etch | Etch | Etch | AMAT P5000
56 |  | 1840 | FEOL | Well | NITRIDE REMOVAL | d) Pad oxide wet etch |  | Wet Bench | Wet | Sink X
57 | 14 | 1910 | FEOL | Well | WELL DRIVE-IN | a) Standard cleaning | Wet |  | Cl | Sink X
58 |  | 1920 | FEOL | Well | WELL DRIVE-IN | b) TLC Clean | Diffusion | Diffusion | Diff | Kejia Furnace
59 |  | 1930 | FEOL | Well | WELL DRIVE-IN | c) Well drive-in |  |  | Diff | Kejia Furnace
60 |  | 1940 | FEOL | Well | WELL DRIVE-IN | d) Measure oxide thickness |  | Metrology | Metro | Gaertner Ellipsometer
61 |  | 1950 | FEOL | Well | WELL DRIVE-IN | e) Oxide wet etch | Etch | Wet Bench | Wet | Sink X
62 |  | 1960 | FEOL | Well | WELL DRIVE-IN | f) Measure Rsq |  | Metrology | Metro | SemiShare Probe Station
63 | 15 | 2010 | FEOL | Isolation | PAD OXIDATION / NITRIDE DEP. | a) Standard cleaning | Wet | Wet Bench | Cl | Sink X
64 |  | 2020 | FEOL | Isolation | PAD OXIDATION / NITRIDE DEP. | b) TLC Clean | Diffusion | Diffusion | Diff | Kejia Furnace
65 |  | 2030 | FEOL | Isolation | PAD OXIDATION / NITRIDE DEP. | c) Dry oxidation |  |  | Diff | Kejia Furnace
66 |  | 2040 | FEOL | Isolation | PAD OXIDATION / NITRIDE DEP. | d) Measure oxide thickness |  | Metrology | Metro | Gaertner Ellipsometer
67 |  | 2050 | FEOL | Isolation | PAD OXIDATION / NITRIDE DEP. | e) Nitride deposition | Films | Films | CVD | AMAT P5000 PECVD 4171
68 |  | 2060 | FEOL | Isolation | PAD OXIDATION / NITRIDE DEP. | f) Measure nitride thickness |  | Metrology | Metro | Gaertner Ellipsometer
69 | 16 | 2110 | FEOL | Isolation | ACTIVE AREA PHOTO | a) BARC Coating | Litho | Litho | Litho | F H SPS Coater
70 |  | 2120 | FEOL | Isolation | ACTIVE AREA PHOTO | b) i-line PR Coating |  |  | Litho | F H SPS Coater
71 |  | 2130 | FEOL | Isolation | ACTIVE AREA PHOTO | c) Exposure |  |  | Litho | Canon Stepper
72 |  | 2140 | FEOL | Isolation | ACTIVE AREA PHOTO | d) Development |  |  | Litho | F H SPS Developer
73 |  | 2150 | FEOL | Isolation | ACTIVE AREA PHOTO | e) CD & Overlay SEM |  |  | Litho | AMAT OPAL 7830i
74 | 17 | 2160 | FEOL | Isolation | NITRIDE ETCH | a) Descum | Etch | Etch | Etch | AMAT P5000
75 |  | 2170 | FEOL | Isolation | NITRIDE ETCH | b) Nitride Etch |  |  | Etch | AMAT P5000
76 | 18 | 2210 | FEOL | Isolation | P-WELL FIELD IMPLANT PHOTO | a) Photoresist strip |  |  | Ash | Teagal 901E
77 |  | 2220 | FEOL | Isolation | P-WELL FIELD IMPLANT PHOTO | b) Standard cleaning | Wet | Wet Bench | Cl | Sink X
78 |  | 2230 | FEOL | Isolation | P-WELL FIELD IMPLANT PHOTO | a) BARC Coating | Litho | Litho | Litho | F H SPS Coater
79 |  | 2240 | FEOL | Isolation | P-WELL FIELD IMPLANT PHOTO | b) i-line PR Coating |  |  | Litho | F H SPS Coater
80 |  | 2250 | FEOL | Isolation | P-WELL FIELD IMPLANT PHOTO | c) Exposure |  |  | Litho | Canon Stepper
81 |  | 2260 | FEOL | Isolation | P-WELL FIELD IMPLANT PHOTO | d) Development |  |  | Litho | F H SPS Developer
82 |  | 2270 | FEOL | Isolation | P-WELL FIELD IMPLANT PHOTO | e) CD & Overlay SEM |  |  | Litho | AMAT OPAL 7830i
83 | 19 | 2280 | FEOL | Isolation | DESCUM | a) Descum | Etch | Etch | Ash | Teagal 901E
84 |  | 2290 | FEOL | Isolation | P-WELL FIELD IMPLANT | a) Implantation | Diffusion | Diffusion | Imp
85 | 20 | 2310 | FEOL | Isolation | LOCOS OXIDATION | a) PR Strip | Etch | Etch | Ash | Teagal 901E
86 |  | 2320 | FEOL | Isolation | LOCOS OXIDATION | b) Standard cleaning | Wet | Wet Bench | Cl | Sink X
87 |  | 2330 | FEOL | Isolation | LOCOS OXIDATION | c) TLC Clean | Diffusion | Diffusion | Cl | Kejia Furnace
88 |  | 2340 | FEOL | Isolation | LOCOS OXIDATION | d) Wet oxidation |  |  | Diff | Kejia Furnace
89 |  | 2350 | FEOL | Isolation | LOCOS OXIDATION | e) Measure oxide thickness |  | Metrology | Metro | Gaertner Ellipsometer
90 | 21 | 2410 | FEOL | Isolation | NITRIDE REMOVAL / PAD OXIDE REMOVAL | a) Oxide wet etch | Etch | Wet Bench | Wet | Sink X
91 |  | 2420 | FEOL | Isolation | NITRIDE REMOVAL / PAD OXIDE REMOVAL | b) Nitride wet etch |  |  | Wet | Sink X
92 |  | 2430 | FEOL | Isolation | NITRIDE REMOVAL / PAD OXIDE REMOVAL | c) Measure pad oxide on Active area |  | Metrology | Metro | Gaertner Ellipsometer
93 |  | 2440 | FEOL | Isolation | NITRIDE REMOVAL / PAD OXIDE REMOVAL | c) Oxide wet etch |  | Wet Bench | Wet | Sink X
94 | 22 | 2510 | FEOL | Channel | SACRIFICAL OXIDATION | a) Standard cleaning | Wet |  | Cl | Sink X
95 |  | 2520 | FEOL | Channel | SACRIFICAL OXIDATION | b) TLC Clean | Diffusion | Diffusion | Diff | Kejia Furnace
96 |  | 2530 | FEOL | Channel | SACRIFICAL OXIDATION | c) Dry oxidation |  |  | Diff | Kejia Furnace
97 |  | 2540 | FEOL | Channel | SACRIFICAL OXIDATION | d) Measure oxide on Active area |  | Metrology | Metro | Gaertner Ellipsometer
98 | 23 | 2550 | FEOL | Channel | SCREEN OXIDATION | a) Standard cleaning | Wet | Wet Bench | Cl | Sink X
99 |  | 2560 | FEOL | Channel | SCREEN OXIDATION | b) TLC Clean | Diffusion | Diffusion | Diff | Kejia Furnace
100 |  | 2570 | FEOL | Channel | SCREEN OXIDATION | c) Dry oxidation |  |  | Diff | Kejia Furnace
101 |  | 2580 | FEOL | Channel | SCREEN OXIDATION | d) Measure Oxide |  | Metrology | Metro | Gaertner Ellipsometer
102 | 24 | 2610 | FEOL | Channel | NMOS Vt IMPLANT PHOTO | a) BARC Coating | Litho | Litho | Litho | F H SPS Coater
103 |  | 2620 | FEOL | Channel | NMOS Vt IMPLANT PHOTO | b) i-line PR Coating |  |  | Litho | F H SPS Coater
104 |  | 2630 | FEOL | Channel | NMOS Vt IMPLANT PHOTO | c) Exposure |  |  | Litho | Canon Stepper
105 |  | 2640 | FEOL | Channel | NMOS Vt IMPLANT PHOTO | d) Development |  |  | Litho | F H SPS Developer
106 |  | 2650 | FEOL | Channel | NMOS Vt IMPLANT PHOTO | e) CD & Overlay SEM |  |  | Litho | AMAT OPAL 7830i
107 | 25 | 2660 | FEOL | Channel | DESCUM | a) Descum | Etch | Etch | Ash | Teagal 901E
108 |  | 2670 | FEOL | Channel | NMOS Vt IMPLANT | a) Implantation | Diffusion | Diffusion | Imp
109 | 26 | 2710 | FEOL | Channel | PMOS Vt IMPLANT PHOTO | a) Photoresist strip | Etch | Etch | Ash | Teagal 901E
110 |  | 2720 | FEOL | Channel | PMOS Vt IMPLANT PHOTO | b) Standard cleaning | Wet | Wet Bench | Cl | Sink X
111 |  | 2730 | FEOL | Channel | PMOS Vt IMPLANT PHOTO | a) BARC Coating | Litho | Litho | Litho | F H SPS Coater
112 |  | 2740 | FEOL | Channel | PMOS Vt IMPLANT PHOTO | b) i-line Coating |  |  | Litho | F H SPS Coater
113 |  | 2750 | FEOL | Channel | PMOS Vt IMPLANT PHOTO | c) Exposure |  |  | Litho | Canon Stepper
114 |  | 2760 | FEOL | Channel | PMOS Vt IMPLANT PHOTO | d) Development |  |  | Litho | F H SPS Developer
115 |  | 2770 | FEOL | Channel | PMOS Vt IMPLANT PHOTO | e) CD & Overlay SEM |  |  | Litho | AMAT OPAL 7830i
116 | 27 | 2780 | FEOL | Channel | DESCUM | a) Descum | Etch | Etch | Ash | Teagal 901E
117 |  | 2790 | FEOL | Channel | PMOS Vt IMPLANT | a) Implantation | Diffusion | Diffusion | Imp
118 | 28 | 2810 | FEOL | Gate | GATE OXIDATION and POLY DEP. | a) Photoresist strip | Etch | Etch | Ash | Teagal 901E
119 |  | 2820 | FEOL | Gate | GATE OXIDATION and POLY DEP. | b) Standard cleaning | Wet | Wet Bench | Cl | Sink X
120 |  | 2830 | FEOL | Gate | GATE OXIDATION and POLY DEP. | c) TLC Clean | Diffusion | Diffusion | Diff | Kejia Furnace
121 |  | 2840 | FEOL | Gate | GATE OXIDATION and POLY DEP. | d) Gate oxidation |  |  | Diff | Kejia Furnace
122 |  | 2850 | FEOL | Gate | GATE OXIDATION and POLY DEP. | e) Poly-Si deposition | Films | Films | CVD | AMAT P5000 PECVD 4171
123 |  | 2860 | FEOL | Gate | GATE OXIDATION and POLY DEP. | f) Measurements |  | Metrology | Metro | Gaertner Ellipsometer
124 | 29 | 2910 | FEOL | Gate | POLY GATE PHOTO | a) BARC Coating | Litho | Litho | Litho | F H SPS Coater
125 |  | 2920 | FEOL | Gate | POLY GATE PHOTO | b) i-line PR Coating |  |  | Litho | F H SPS Coater
126 |  | 2930 | FEOL | Gate | POLY GATE PHOTO | c) Exposure |  |  | Litho | Canon Stepper
127 |  | 2940 | FEOL | Gate | POLY GATE PHOTO | d) Development |  |  | Litho | F H SPS Developer
128 |  | 2950 | FEOL | Gate | POLY GATE PHOTO | e) CD & Overlay SEM |  |  | Litho | AMAT OPAL 7830i
129 | 30 | 2960 | FEOL | Gate | POLY ETCH | a) Descum | Etch | Etch | Etch | Teagal 901E
130 |  | 2970 | FEOL | Gate | POLY ETCH | a) Poly etch |  |  | Etch | AMAT P5000 - AMAT 7
131 |  | 2980 | FEOL | Gate | POLY ETCH | b) Photoresist strip |  |  | Ash | Teagal 901E
132 |  | 2990 | FEOL | Gate | POLY ETCH | c) Standard cleaning | Wet | Wet Bench | Cl | Sink X
133 |  | 3000 | FEOL | Gate | POLY ETCH | d) Measure channel length with SEM | Etch | Metrology | Metro | Hitachi S4500 Type 1 & AMAT OPAL 7830i
134 | 31 | 3010 | FEOL | S/D | PMOS LDD IMPLANT PHOTO | a) BARC Coating | Litho | Litho | Litho | F H SPS Coater
135 |  | 3020 | FEOL | S/D | PMOS LDD IMPLANT PHOTO | b) i-line PR Coating |  |  | Litho | F H SPS Coater
136 |  | 3030 | FEOL | S/D | PMOS LDD IMPLANT PHOTO | c) Exposure |  |  | Litho | Canon Stepper
137 |  | 3040 | FEOL | S/D | PMOS LDD IMPLANT PHOTO | d) Development |  |  | Litho | F H SPS Developer
138 |  | 3050 | FEOL | S/D | PMOS LDD IMPLANT PHOTO | e) CD & Overlay SEM |  |  | Litho | AMAT OPAL 7830i
139 | 32 | 3060 | FEOL | S/D | DESCUM | a) Descum | Etch | Etch | Ash | Teagal 901E
140 |  | 3070 | FEOL | S/D | PMOS LDD IMPLANT | a) Implantation | Diffusion | Diffusion | Imp
141 | 33 | 3110 | FEOL | S/D | NMOS LDD IMPLANT PHOTO | a) Photoresist strip | Etch | Etch | Ash | Teagal 901E
142 |  | 3120 | FEOL | S/D | NMOS LDD IMPLANT PHOTO | b) Standard cleaning | Wet | Wet Bench | Cl | Sink X
143 |  | 3130 | FEOL | S/D | NMOS LDD IMPLANT PHOTO | a) BARC Coating | Litho | Litho | Litho | F H SPS Coater
144 |  | 3140 | FEOL | S/D | NMOS LDD IMPLANT PHOTO | b) i-line PR Coating |  |  | Litho | F H SPS Coater
145 |  | 3150 | FEOL | S/D | NMOS LDD IMPLANT PHOTO | c) Exposure |  |  | Litho | Canon Stepper
146 |  | 3160 | FEOL | S/D | NMOS LDD IMPLANT PHOTO | d) Development |  |  | Litho | F H SPS Developer
147 |  | 3170 | FEOL | S/D | NMOS LDD IMPLANT PHOTO | e) CD & Overlay SEM |  |  | Litho | AMAT OPAL 7830i
148 | 34 | 3180 | FEOL | S/D | DESCUM | a) Descum | Etch | Etch | Ash | Teagal 901E
149 |  | 3190 | FEOL | S/D | NMOS LDD IMPLANT | a) Implantation | Diffusion | Diffusion | Imp
150 | 35 | 3210 | FEOL | S/D | LDD SPACER DEP. | a) Photoresist strip | Films | Litho | Ash | Teagal 901E
151 |  | 3220 | FEOL | S/D | LDD SPACER DEP. | b) Standard cleaning | Films | Wet Bench | Cl | Sink X
152 |  | 3230 | FEOL | S/D | LDD SPACER DEP. | c1) LTO deposition | Films | Films | CVD | AMAT P5000 PECVD 4171
153 |  | 3240 | FEOL | S/D | LDD SPACER DEP. | c2) TEOS deposition |  |  | CVD | AMAT P5000 PECVD 4171
154 |  | 3250 | FEOL | S/D | LDD SPACER DEP. | d) Annealing |  | Diffusion | Diff | Kejia Furnace
155 |  | 3260 | FEOL | S/D | LDD SPACER DEP. | e) Measurement |  | Metrology | Metro | Gaertner Ellipsometer
156 | 36 | 3270 | FEOL | S/D | LDD SPACER FORM. | a) Blanket Etch | Etch | Etch | Etch
157 |  | 3280 | FEOL | S/D | LDD SPACER FORM. | b) C/S SEM | Films | Metrology | Metro | Hitachi S4500 Type 1
158 | 37 | 3310 | FEOL | S/D | P+ GATE & S/D PHOTO | a) BARC Coating | Litho | Litho | Litho | F H SPS Coater
159 |  | 3320 | FEOL | S/D | P+ GATE & S/D PHOTO | b) i-line PR Coating |  |  | Litho | F H SPS Coater
160 |  | 3330 | FEOL | S/D | P+ GATE & S/D PHOTO | c) Exposure |  |  | Litho | Canon Stepper
161 |  | 3340 | FEOL | S/D | P+ GATE & S/D PHOTO | d) Development |  |  | Litho | F H SPS Developer
162 |  | 3350 | FEOL | S/D | P+ GATE & S/D PHOTO | e) CD & Overlay SEM |  |  | Metro | AMAT OPAL 7830i
163 | 38 | 3360 | FEOL | S/D | DESCUM | a) Descum | Etch | Etch | Ash | Teagal 901E
164 |  | 3370 | FEOL | S/D | P+ GATE & S/D IMPLANT | a) Implantation | Diffusion | Diffusion | Imp
165 | 39 | 3410 | FEOL | S/D | N+ GATE & S/D PHOTO | a) Photoresist strip | Etch | Etch | Ash | Teagal 901E
166 |  | 3420 | FEOL | S/D | N+ GATE & S/D PHOTO | b) Standard cleaning | Wet | Wet Bench | Cl | Sink X
167 | 40 | 3430 | FEOL | S/D | N+ GATE & S/D PHOTO | a) BARC Coating | Litho | Litho | Litho | F H SPS Coater
168 |  | 3440 | FEOL | S/D | N+ GATE & S/D PHOTO | b) i-line PR Coating |  |  | Litho | F H SPS Coater
169 |  | 3450 | FEOL | S/D | N+ GATE & S/D PHOTO | c) Exposure |  |  | Litho | Canon Stepper
170 |  | 3460 | FEOL | S/D | N+ GATE & S/D PHOTO | d) Development |  |  | Litho | F H SPS Developer
171 |  | 3470 | FEOL | S/D | N+ GATE & S/D PHOTO | e) CD & Overlay SEM |  |  | Metro | AMAT OPAL 7830i
172 | 41 | 3480 | FEOL | S/D | DESCUM | a) Descum | Etch | Etch | Ash | Teagal 901E
173 |  | 3490 | FEOL | S/D | N+ GATE & S/D IMPLANT | a) Implantation | Diffusion | Diffusion | Imp
174 | 42 | 3510 | FEOL | S/D | BACK SIDE ETCH | a) Photoresist strip | Etch | Etch | Ash | Teagal 901E
175 |  | 3520 | FEOL | S/D | BACK SIDE ETCH | b) Standard cleaning | Wet | Wet Bench | Cl | Sink X
176 |  | 3530 | FEOL | S/D | BACK SIDE ETCH | c) Coat wafers | Litho | Litho | Litho | F H SPS Coater
177 |  | 3540 | FEOL | S/D | BACK SIDE ETCH | d) Oxide wet etch | Etch | Wet Bench | Wet | Sink X
178 |  | 3550 | FEOL | S/D | BACK SIDE ETCH | e) Nitride etching |  | Etch | Etch | AMAT P5000 - AMAT 1
179 |  | 3560 | FEOL | S/D | BACK SIDE ETCH | f) Poly-Si etch |  |  | Etch | AMAT P5000 - AMAT 7
180 |  | 3570 | FEOL | S/D | BACK SIDE ETCH | g) Oxide wet etch |  | Wet Bench | Wet | Sink X
181 | 43 | 3610 | FEOL | S/D | GATE & S/D ANNEAL | a) Photoresist strip | Etch | Etch | Ash | Teagal 901E
182 |  | 3620 | FEOL | S/D | GATE & S/D ANNEAL | b) Standard cleaning | Wet | Wet Bench | Cl | Sink X
183 |  | 3630 | FEOL | S/D | GATE & S/D ANNEAL | c) RTA annealing | Diffusion | Diffusion | Diff | RTP Tool - AMAT P5000 - 4171
184 |  | 3640 | FEOL | S/D | GATE & S/D ANNEAL | d) Measurement |  | Metrology | Metro | SemiShare Probe Station
185 | 44 | 3710 | FEOL | Silicide | SILICIDATION | a) Sputter etch | Films | Films | Etch | SFI Endeavour
186 |  | 3720 | FEOL | Silicide | SILICIDATION | b) Ti deposition |  |  | PVD | SFI Endeavour
187 |  | 3730 | FEOL | Silicide | SILICIDATION | c) Measure Rsq |  | Metrology | Metro | SemiShare Probe Station
188 |  | 3740 | FEOL | Silicide | SILICIDATION | d) RTA annealing | Diffusion | Diffusion | Diff | RTP Tool - AMAT P5000 - 4171
189 |  | 3750 | FEOL | Silicide | SILICIDATION | e) Wet etch Ti & TiN | Etch | Wet Bench | Wet | Sink X
190 |  | 3760 | FEOL | Silicide | SILICIDATION | f) Measure Field oxide on LOCOS area | Films | Metrology | Metro | Gaertner Ellipsometer
191 | 45 | 5010 | BEOL | PMD | PSG DEP & DENSIFICATION | a) Standard cleaning | Wet | Wet Bench | Cl | Sink X
192 |  | 5020 | BEOL | PMD | PSG DEP & DENSIFICATION | b) PSG deposition | Diffusion | Diffusion | CVD | AMAT P5000 PECVD 4171
193 |  | 5030 | BEOL | PMD | PSG DEP & DENSIFICATION | c) Standard cleaning | Wet | Wet Bench | Cl | Sink X
194 |  | 5040 | BEOL | PMD | PSG DEP & DENSIFICATION | d) RTA annealing | Diffusion | Diffusion | Diff | RTP Tool - AMAT P5000 - 4171
195 |  | 5050 | BEOL | PMD | PSG DEP & DENSIFICATION | e) Measurement |  | Metrology | Metro | Gaertner Ellipsometer
196 | 46 | 5110 | BEOL | PMD | CMP | a) CMP | CMP | CMP | CMP
197 | 47 | 5210 | BEOL | Contact | CONTACT PHOTO AND ETCH | a) Standard cleaning | Wet | Wet Bench | Cl | Sink X
198 | 48 | 5220 | BEOL | Contact | CONTACT PHOTO AND ETCH | a) BARC Coating | Litho | Litho | Litho | F H SPS Coater
199 |  | 5230 | BEOL | Contact | CONTACT PHOTO AND ETCH | b) i-line PR Coating |  |  | Litho | F H SPS Coater
200 |  | 5240 | BEOL | Contact | CONTACT PHOTO AND ETCH | c) Exposure |  |  | Litho | Canon Stepper
201 |  | 5250 | BEOL | Contact | CONTACT PHOTO AND ETCH | d) Development |  |  | Litho | F H SPS Developer
202 |  | 5260 | BEOL | Contact | CONTACT PHOTO AND ETCH | e) CD & Overlay SEM |  |  | Litho | AMAT OPAL 7830i
203 | 49 | 5270 | BEOL | Contact | CONTACT PHOTO AND ETCH | a) Descum | Etch | Etch | Etch | Teagal 901E
204 |  | 5280 | BEOL | Contact | CONTACT PHOTO AND ETCH | b) Contact etch |  |  | Etch | SFI Endeavour
205 |  | 5290 | BEOL | Contact | CONTACT PHOTO AND ETCH | c) Measurement |  | Metrology | Metro | SemiShare Probe Station
206 | 50 | 5310 | BEOL | Metal | METAL 1 DEP. | d) Photoresist strip |  | Litho | Ash | Teagal 901E
207 |  | 5320 | BEOL | Metal | METAL 1 DEP. | b) Standard cleaning | Wet | Wet Bench | Cl | Sink X
208 |  | 5330 | BEOL | Metal | METAL 1 DEP. | c) Al deposition | Films | Films | PVD | SFI Endeavour
209 |  | 5340 | BEOL | Metal | METAL 1 DEP. | d) Measure Rs |  | Metrology | Metro | SemiShare Probe Station
210 | 51 | 5410 | BEOL | Metal | METAL1 PHOTO | a) BARC Coating | Litho | Litho | Litho | F H SPS Coater
211 |  | 5420 | BEOL | Metal | METAL1 PHOTO | b) i-line PR Coating |  |  | Litho | F H SPS Coater
212 |  | 5430 | BEOL | Metal | METAL1 PHOTO | c) Exposure |  |  | Litho | Canon Stepper
213 |  | 5440 | BEOL | Metal | METAL1 PHOTO | d) Development |  |  | Litho | F H SPS Developer
214 |  | 5450 | BEOL | Metal | METAL1 PHOTO | e) CD & Overlay SEM |  |  | Litho | AMAT OPAL 7830i
215 | 52 | 5460 | BEOL | Metal | METAL1 ETCH | a) Descum | Etch | Etch | Etch | Teagal 901E
216 |  | 5470 | BEOL | Metal | METAL1 ETCH | b) Al etch |  |  | Etch | SFI Endeavour
217 |  | 5480 | BEOL | Metal | METAL1 ETCH | c) Measurement |  | Metrology | Metro | SemiShare Probe Station
218 | 53 | 5510 | BEOL | Metal | SINTERING | a) Photoresist strip | Etch | Etch | Ash | Teagal 901E
219 |  | 5520 | BEOL | Metal | SINTERING | b) Rinse | Wet | Wet Bench | Cl | Sink X
220 |  | 5530 | BEOL | Metal | SINTERING | c) Sintering | Diffusion | Diffusion | Diff | RTP Tool - AMAT P5000 - 4171
221 | 54 | 5610 | BEOL | Metal | TESTING | a) Testing | Qualification | Testing | ET | SemiShare Probe Station
222 | 55 | 5710 | BEOL | PMD | PSG DEP & DENSIFICATION | a) Standard cleaning | Wet | Wet Bench | Cl | Sink X
223 |  | 5720 | BEOL | PMD | PSG DEP & DENSIFICATION | b) PSG deposition | Diffusion | Diffusion | CVD | AMAT P5000 PECVD 4171
224 |  | 5730 | BEOL | PMD | PSG DEP & DENSIFICATION | c) Standard cleaning | Wet | Wet Bench | Cl | Sink X
225 |  | 5740 | BEOL | PMD | PSG DEP & DENSIFICATION | d) RTA annealing | Diffusion | Diffusion | Diff | RTP Tool - AMAT P5000 - 4171
226 |  | 5750 | BEOL | PMD | PSG DEP & DENSIFICATION | e) Measurement |  | Metrology | Metro | Gaertner Ellipsometer
227 | 56 | 5810 | BEOL | PMD | CMP | a) CMP | CMP | CMP | CMP
228 | 57 | 5910 | BEOL | Contact | CONTACT PHOTO AND ETCH | a) Standard cleaning | Wet | Wet Bench | Cl | Sink X
229 |  | 5920 | BEOL | Contact | CONTACT PHOTO AND ETCH | a) BARC Coating | Litho | Litho | Litho | F H SPS Coater
230 |  | 5930 | BEOL | Contact | CONTACT PHOTO AND ETCH | b) i-line PR Coating |  |  | Litho | F H SPS Coater
231 |  | 5940 | BEOL | Contact | CONTACT PHOTO AND ETCH | c) Exposure |  |  | Litho | Canon Stepper
232 |  | 5950 | BEOL | Contact | CONTACT PHOTO AND ETCH | d) Development |  |  | Litho | F H SPS Developer
233 |  | 5960 | BEOL | Contact | CONTACT PHOTO AND ETCH | e) CD & Overlay SEM |  |  | Litho | AMAT OPAL 7830i
234 |  | 5970 | BEOL | Contact | CONTACT PHOTO AND ETCH | a) Descum | Etch | Etch | Etch | Teagal 901E
235 |  | 5980 | BEOL | Contact | CONTACT PHOTO AND ETCH | b) Contact etch |  |  | Etch | SFI Endeavour
236 |  | 5990 | BEOL | Contact | CONTACT PHOTO AND ETCH | c) Measurement |  | Metrology | Metro | SemiShare Probe Station
237 | 58 | 6010 | BEOL | Metal | METAL 1 DEP. | d) Photoresist strip |  | Litho | Ash | Teagal 901E
238 |  | 6020 | BEOL | Metal | METAL 1 DEP. | b) Standard cleaning | Wet | Wet Bench | Cl | Sink X
239 |  | 6030 | BEOL | Metal | METAL 1 DEP. | c) Al deposition | Films | Films | PVD | SFI Endeavour
240 |  | 6040 | BEOL | Metal | METAL 1 DEP. | d) Measure Rs |  | Metrology | Metro | SemiShare Probe Station
241 | 59 | 6110 | BEOL | Metal | METAL1 PHOTO | a) BARC Coating | Litho | Litho | Litho | F H SPS Coater
242 |  | 6120 | BEOL | Metal | METAL1 PHOTO | b) i-line PR Coating |  |  | Litho | F H SPS Coater
243 |  | 6130 | BEOL | Metal | METAL1 PHOTO | c) Exposure |  |  | Litho | Canon Stepper
244 |  | 6140 | BEOL | Metal | METAL1 PHOTO | d) Development |  |  | Litho | F H SPS Developer
245 |  | 6150 | BEOL | Metal | METAL1 PHOTO | e) CD & Overlay SEM |  |  | Litho | AMAT OPAL 7830i
246 | 60 | 6160 | BEOL | Metal | METAL1 ETCH | a) Descum | Etch | Etch | Etch | Teagal 901E
247 |  | 6170 | BEOL | Metal | METAL1 ETCH | b) Al etch |  |  | Etch | SFI Endeavour
248 |  | 6180 | BEOL | Metal | METAL1 ETCH | c) Measurement |  | Metrology | Metro | SemiShare Probe Station
249 | 61 | 6210 | BEOL | Metal | SINTERING | a) Photoresist strip | Etch | Etch | Ash | Teagal 901E
250 |  | 6220 | BEOL | Metal | SINTERING | b) Rinse | Wet | Wet Bench | Cl | Sink X
251 |  | 6230 | BEOL | Metal | SINTERING | c) Sintering | Diffusion | Diffusion | Diff | RTP Tool - AMAT P5000 - 4171
252 | 62 | 6310 | BEOL | Metal | TESTING | a) Testing | Qualification | Testing | ET | SemiShare Probe Station
253 | 63 | 6410 | BEOL | PMD | PSG DEP & DENSIFICATION | a) Standard cleaning | Wet | Wet Bench | Cl | Sink X
254 |  | 6420 | BEOL | PMD | PSG DEP & DENSIFICATION | b) PSG deposition | Diffusion | Diffusion | CVD | AMAT P5000 PECVD 4171
255 |  | 6430 | BEOL | PMD | PSG DEP & DENSIFICATION | c) Standard cleaning | Wet | Wet Bench | Cl | Sink X
256 |  | 6440 | BEOL | PMD | PSG DEP & DENSIFICATION | d) RTA annealing | Diffusion | Diffusion | Diff | RTP Tool - AMAT P5000 - 4171
257 |  | 6450 | BEOL | PMD | PSG DEP & DENSIFICATION | e) Measurement |  | Metrology | Metro | Gaertner Ellipsometer
258 | 64 | 6510 | BEOL | PMD | CMP | a) CMP | CMP | CMP | CMP
259 | 65 | 6610 | BEOL | Contact | CONTACT PHOTO AND ETCH | a) Standard cleaning | Wet | Wet Bench | Cl | Sink X
260 |  | 6620 | BEOL | Contact | CONTACT PHOTO AND ETCH | a) BARC Coating | Litho | Litho | Litho | F H SPS Coater
261 |  | 6630 | BEOL | Contact | CONTACT PHOTO AND ETCH | b) i-line PR Coating |  |  | Litho | F H SPS Coater
262 |  | 6640 | BEOL | Contact | CONTACT PHOTO AND ETCH | c) Exposure |  |  | Litho | Canon Stepper
263 |  | 6650 | BEOL | Contact | CONTACT PHOTO AND ETCH | d) Development |  |  | Litho | F H SPS Developer
264 |  | 6660 | BEOL | Contact | CONTACT PHOTO AND ETCH | e) CD & Overlay SEM |  |  | Litho | AMAT OPAL 7830i
265 |  | 6670 | BEOL | Contact | CONTACT PHOTO AND ETCH | a) Descum | Etch | Etch | Etch | Teagal 901E
266 |  | 6680 | BEOL | Contact | CONTACT PHOTO AND ETCH | b) Contact etch |  |  | Etch | SFI Endeavour
267 |  | 6690 | BEOL | Contact | CONTACT PHOTO AND ETCH | c) Measurement |  | Metrology | Metro | SemiShare Probe Station
268 | 66 | 6710 | BEOL | Metal | METAL 1 DEP. | d) Photoresist strip |  | Litho | Ash | Teagal 901E
269 |  | 6720 | BEOL | Metal | METAL 1 DEP. | b) Standard cleaning | Wet | Wet Bench | Cl | Sink X
270 |  | 6730 | BEOL | Metal | METAL 1 DEP. | c) Al deposition | Films | Films | PVD | SFI Endeavour
271 |  | 6740 | BEOL | Metal | METAL 1 DEP. | d) Measure Rs |  | Metrology | Metro | SemiShare Probe Station
272 | 67 | 6810 | BEOL | Metal | METAL1 PHOTO | a) BARC Coating | Litho | Litho | Litho | F H SPS Coater
273 |  | 6820 | BEOL | Metal | METAL1 PHOTO | b) i-line PR Coating |  |  | Litho | F H SPS Coater
274 |  | 6830 | BEOL | Metal | METAL1 PHOTO | c) Exposure |  |  | Litho | Canon Stepper
275 |  | 6840 | BEOL | Metal | METAL1 PHOTO | d) Development |  |  | Litho | F H SPS Developer
276 |  | 6850 | BEOL | Metal | METAL1 PHOTO | e) CD & Overlay SEM |  |  | Litho | AMAT OPAL 7830i
277 | 68 | 6860 | BEOL | Metal | METAL1 ETCH | a) Descum | Etch | Etch | Etch | Teagal 901E
278 |  | 6870 | BEOL | Metal | METAL1 ETCH | b) Al etch |  |  | Etch | SFI Endeavour
279 |  | 6880 | BEOL | Metal | METAL1 ETCH | c) Measurement |  | Metrology | Metro | SemiShare Probe Station
280 | 69 | 6910 | BEOL | Metal | SINTERING | a) Photoresist strip | Etch | Etch | Ash | Teagal 901E
281 |  | 6920 | BEOL | Metal | SINTERING | b) Rinse | Wet | Wet Bench | Cl | Sink X
282 |  | 6930 | BEOL | Metal | SINTERING | c) Sintering | Diffusion | Diffusion | Diff | RTP Tool - AMAT P5000 - 4171
283 | 70 | 7010 | BEOL | Metal | TESTING | a) Testing | Qualification | Testing | ET | SemiShare Probe Station